## Sheet1
Sample | Count | Twist1 | Twist2 | Twist3
3 | 20 | 723 | 777 | 750
10 | 24 | 945 | 937 | 911
6 | 30 | 870 | 834 | 904
7 | 20 | 713 | 679 | 686
9 | 20 | 712 | 725 | 690
8 | 30 | 897 | 932 | 910
5 | 12.5 | 589 | 600 | 612
2 | 10 | 487 | 558 | 514
1 | 16 | 691 | 696 | 733
4 | 7.2 | 465 | 466 | 498
12 | 14 | 840 | 824 | 848 | core
13 | 14 | 1037 | 1034 | 994 | core
14 | 7 | 539 | 524 | 553
20 | 24 | 110 | 996 | 1001
11 | 30 | 985 | 985 | 996
19 | 30 | 991 | 920 | 929 | 865 | 926
18 | 20 | 614 | 693 | 683
16 | 24 | 901 | 909 | 938
17 | 20 \2 | 150 | 144 | 156 | S twist
15 | 16 | 706 | 700 | 715
30 | 6 | 374 | 374 | 359
26 | 7 | 476 | 497 | 479
31 | 7 | 486 | 478 | 494
27 | 20 | 896 | 921 | 895
29 | 14 | 698 | 709 | 712
33 | 16 | 771 | 786 | 740
25 | 7 | 501 | 470 | 512
37 | 10 | 505 | 540 | 537
22 | 16 | 851 | 862 | 848 | core
23 | 16 | 854 | 821 | 814
24 | 16 | 824 | 754 | 747 | core
44 | 16 | 683 | 660 | 686